## 工作表1
板金展開系數計算
係數/90度X(180-折彎角度)
展開尺寸 | 板厚 | 材料 | 係數 | A

## 5倍板金係數表
板厚 | 0.1 | 0.15 | 0.2 | 0.25 | 0.3 | 0.4 | 0.5 | 0.6 | 0.7 | 0.8 | 0.9 | 1 | 1.2 | 1.5 | 1.6 | 2 | 2.3 | 2.5 | 2.6 | 3 | 3.2 | 4 | 4.5 | 5 | 6
SECC/SPCC/SGCC | 0.04 | 0.06 | 0.08 | 0.1 | 0.12 | 0.16 | 0.2 | 0.25 | 0.3 | 0.35 | 0.35 | 0.4 | 0.5 | 0.6 | 0.65 | 0.8 | 0.9 | 1 | 1.05 | 1.2 | 1.3 | 1.6 | 1.8 | 2 | 2.4
SUS | 0.04 | 0.06 | 0.08 | 0.1 | 0.12 | 0.1 | 0.15 | 0.2 | 0.25 | 0.25 |  | 0.3 | 0.4 | 0.45 | 0.5 | 0.6 |  |  |  | 0.75 |  | 1.2 |  | 1.25
AL | 0.04 | 0.06 | 0.08 | 0.1 | 0.12 | 0.16 | 0.2 | 0.25 | 0.3 | 0.35 |  | 0.4 | 0.5 | 0.6 | 0.65 | 0.8 | 1.15 | 1.25 | 1.3 | 1.5 | 1.6 | 2 | 2.25 | 2.5 | 3
紅銅 | 0.04 | 0.06 | 0.08 | 0.1 | 0.12 | 0.16 | 0.2 | 0.25 | 0.3 | 0.35 |  | 0.4 | 0.5 | 0.6 | 0.65 | 0.8
洋白銅 | 0.04 | 0.06 | 0.08 | 0.1 | 0.12
SUS(無折痕) | [11 empty] | 0 | 0 | 0.38 |  | 0.25 |  |  |  | 0.12
使用V槽 | [11 empty] | 10V | 10V | 10V |  | 16V |  |  |  | 25V(貼兩層黑白膜)

## 鉚釘預開底孔孔徑
規格 | M2 | M2.5 | M2.6 | M3 | M3.5 | M4 | M5 | M6 | M8 | M10 | #440 | #632 | #832 | 10#24 | 10#32 | 6#32
SO螺柱 | 4 | 4.2 | 4.2 | 5.5 | 5.5 | 7.1 | 7.1 | 8.1 |  |  | 4.3 | 5.5 | 7.2
SO螺柱-手旋 |  |  |  | 5.5 | [11 empty] | 6.4
NUT螺帽 | 4.3 | 4.3 |  | 4.3 |  | 5.4 | 6.4 | 8.8 | 10.5 | 14 | 4.2 | 4.8 | 5.4 | 6.4 | 6.4
FH螺絲 | 2.1 |  | 2.6 | 3.1 | 3.6 | 4.1 | 5.1 | 6.1 | 8.1 |  | 2.8 | 3.5
B-盲孔釘 |  |  |  | 4.3 |  | 5.4 | 6.4 | 8.1

## 抽孔攻牙預開孔徑
規格 | M1.2 | M1.6 | M2 | M2.3 | M2.5 | M2.6 | M3 | M3.5 | M4 | M5 | M6 | M8 | M10 | M12 | 2#56 | 3#48 | 4#40 | 5#40 | 6#32 | 8#32 | 10#24 | 12#24 | 10#32 | 6#32兼沙拉
抽牙 |  | 0.5 | 0.8 | 0.8 | 0.8 | 1 | 1.2 | 1.6 | 1.6 | 2.3 | 2.5 | 3.4 |  |  |  |  | 1.2 |  | 1.6 | 2.2 | 2.4 |  | 2.2 | 1.1
攻牙 | 0.95 | 1.25 | 1.5 | 1.9 | 2 | 2.1 | 2.5 | 2.9 | 3.3 | 4.2 | 5.2 | 6.8 | 8.5 | 10.2 | 1.8 | 2.1 | 2.3 | 2.6 | 2.8 | 3.5 | 3.9 | 4.5